## InitialDataImport
Scan Rate | Current
(V*s-1) | (A)
0.3 | -0.000246
0.2 | -0.000198 | Electode Diameter | 3 | mm
0.1 | -0.000141
0.07 | -0.000118 | Average Film Thickness | 2.68 | um
0.05 | -9.91e-05
0.03 | -7.43e-05 | Electron Diffusion Coefficient | 1.15e-08 | cm2*s-1
0.02 | -6.02e-05
0.01 | -4.18e-05 | Concentration | 0.001 | mol*cm-3
0.007 | -3.28e-05
0.005 | -2.71e-05
0.003 | -1.86e-05
0.002 | -1.34e-05
0.001 | -7.32e-06
0.0007 | -5.24e-06
0.0005 | -3.85e-06
0.0003 | -2.25e-06

## ConcDetermination
Scan Rate | Current
(V*s-1) | (A)
0.3 | -0.000246
0.2 | -0.000198
0.1 | -0.000141

## InteractionCorrection
Scan Rate | Current | Charge
(V*s-1) | (A) | (C)
0.0007 | -5.24e-06 | 0.00055
0.0005 | -3.85e-06 | 0.00055
0.0003 | -2.25e-06 | 0.00055

## SimplifiedProcedure
For Plateau |  | For Slope
Scan Rate | Current | Scan Rate | Current
(V*s-1) | (A) | (V*s-1) | (A)
0.3 | -0.000246 | 0.0007 | -5.24e-06
0.2 | -0.000198 | 0.0005 | -3.85e-06
0.1 | -0.000141 | 0.0003 | -2.25e-06